## Sheet1
SEACAN LABS STEWART |  |  |  |  | To: | ASCOT RESOURCES MINE | Samples: | 45 | 45 | G | Preparation: | Dilution Factor:
603 1st Ave., Stewart, BC, V0T 1W0 | [5 empty] | 1050-1095 West Pender Street | Date Received: | 2022-09-16
Ph: 604-813-7544 | [5 empty] | Vancouver BC Canada | Date Out: | 2022-09-17 17:37
fireassay.stewart@seacanlabs.com |  |  |  |  | Attention: | Mike McCartan
[5 empty] | Project: | MCCARTAN
Certificate of Analysis: |  |  | 220916B |  |  |  | Sample Type: | Muck
| Units | g/t
| Sample Name | Au FA |  | replicate
| 220916B-1 M-00151 | 0.53
| 220916B-2 M-00152 | 0.62
| 220916B-3 M-00071 | 0.77
| 220916B-4 M-00035 | 0.37
| 220916B-5 M-00036 | 0.32
| 220916B-6 M-00037 | 0.91
| 220916B-7 M-00038 | 0.64
| 220916B-8 M-00040 | 0.82
| 220916B-9 M-00041 | 0.57
| 220916B-10 M-00042 | 0.52
| 220916B-11 M-00043 | 0.75
| 220916B-12 M-00044 | 1.03
| 220916B-13 M-00045 | 0.95
| 220916B-14 M-00046 | 0.9
| 220916B-15 M-00047 | 1.1
| 220916B-16 M-00048 | 1
| 220916B-17 M-00051 | 2.09 |  | 2.38
| 220916B-18 M-00052 | 1.7
| 220916B-19 M-00054 | 0.78
| 220916B-20 M-00055 | 0.9
| 220916B-21 M-00001 | 1.14
| 220916B-22 M-00002 | 2.08
| 220916B-23 M-00003 | 0.87
| 220916B-24 M-00004 | 0.54
| 220916B-25 M-00005 | 0.71
| 220916B-26 M-00006 | 3.1
| 220916B-27 M-00007 | 0.71
| 220916B-28 M-00008 | 0.22
| 220916B-29 M-00009 | 2.46
| 220916B-30 M-00010 | 42.62
| 220916B-31 M-00011 | 0.1
| 220916B-32 M-00012 | 0.24 |  | 0.28
| 220916B-33 M-00013 | 0.17
| 220916B-34 M-00014 | 3.16
| 220916B-35 M-00015 | 0.23
| 220916B-36 M-00016 | 0.22
| 220916B-37 M-00017 | 0.45
| 220916B-38 M-00018 | 0.32
| 220916B-39 M-00019 | 0.71
| 220916B-40 M-00020 | 0.67
| 220916B-41 M-00021 | 0.19
| 220916B-42 M-00022 | 0.37
| 220916B-43 M-00023 | 0.01
| 220916B-44 M-00024 | 0.01 |  | 0.01
| 220916B-45 M-00025 | 0.02
AU FA-30 AA Method